## Sheet1
Composition | Gas/Fuel | Temperature range/°C | Fuel yield μmol per g per cycle | predicted stability | predicted Energy above hull | predicted Formation Energy
La0.9Sr0.1MnO3−δ | H2O/H2 | 800–1400 | 10 | 1 | 100.4303 | -2.40418
La0.8Sr0.2MnO3−δ | H2O/H2 | 800–1400 | 33 | 1 | 18.1028 | -2.1533
La0.7Sr0.3MnO3−δ | H2O/H2 | 800–1400 | 65 | 1 | 103.0527 | -2.23413
La0.6Sr0.4MnO3−δ | H2O/H2 | 800–1400 | 102 | 1 | 100.8564 | -2.13518
La0.65Sr0.35MnO3−δ | CO2/CO | 1050–1400 | 198 | 1 | 103.0527 | -2.23413
La0.5Sr0.5MnO3−δ | CO2/CO | 1050–1400 | 215 | 1 | 31.01691 | -1.94046
La0.35Sr0.65MnO3−δ | CO2/CO | 1050–1400 | 151 | 0 | 87.74498 | -1.92207
La0.2Sr0.8MnO3−δ | CO2/CO | 1050–1400 | 117 | 0 | 76.95327 | -1.80921
La0.5Sr0.5MnO3−δ | CO2/CO | 1100–1400 | 325 | 1 | 31.01691 | -1.94046
La0.65Sr0.35MnO3−δ | H2O/H2 | 1050–1400 | 113 | 1 | 103.0527 | -2.23413
La0.5Sr0.5MnO3−δ | H2O/H2 | 1000–1400 | 160 | 1 | 31.01691 | -1.94046
La0.5Sr0.5MnO3−δ | H2O/H2 | 900–1400 | 133 | 1 | 31.01691 | -1.94046
Y0.5Sr0.5MnO3−δ | CO2/CO | 900–1400 | 757 | 0 | 67.54743 | -1.89638
Y0.5Sr0.5MnO3−δ | CO2/CO | 900–1300 | 624 | 0 | 67.54743 | -1.89638
Y0.5Sr0.5MnO3−δ | CO2/CO | 900–1200 | 418 | 0 | 67.54743 | -1.89638
Y0.5Sr0.5MnO3−δ | CO2/CO | 1050–1400 | 105 | 0 | 67.54743 | -1.89638
Y0.5Ca0.5MnO3−δ | CO2/CO | 1100–1400 | 671 | 1 | 69.04774 | -1.90407
La0.5Ca0.5MnO3−δ | CO2/CO | 1050–1400 | 168 | 1 | 35.30623 | -1.9668
La0.5Ca0.5MnO3−δ | CO2/CO | 1100–1400 | 525 | 1 | 35.30623 | -1.9668
La0.65Ca0.35MnO3−δ | CO2/CO | 1050–1400 | 188 | 1 | 88.59423 | -2.22985
La0.65Ba0.35MnO3−δ | CO2/CO | 1050–1400 | 159 | 0 | 107.3364 | -2.20311
La0.5Ba0.5MnO3−δ | CO2/CO | 1050–1400 | 149 | 0 | 63.92064 | -1.88351
La0.6Sr0.4Mn0.6Al0.4O3−δ | H2O/H2 | 1000–1350 | 307 | 0 | 126.157 | -2.31757
La0.4Sr0.6Mn0.6Al0.4O3−δ | H2O/H2 | 1000–1350 | 277 | 0 | 137.2725 | -2.25712
La0.6Sr0.4Mn0.4Al0.6O3−δ | H2O/H2 | 1000–1350 | 220 | 0 | 163.8858 | -2.35786
La0.6Sr0.4Mn0.6Al0.4O3−δ | CO2/CO | 1000–1350 | 294 | 0 | 126.157 | -2.31757
La0.4Sr0.6Mn0.6Al0.4O3−δ | CO2/CO | 1000–1350 | 286 | 0 | 137.2725 | -2.25712
La0.6Sr0.4Mn0.4Al0.6O3−δ | CO2/CO | 1000–1350 | 247 | 0 | 163.8858 | -2.35786
La0.5Sr0.5Mn0.75Al0.25O3−δ | CO2/CO | 1050–1400 | 186 | 0 | 82.5973 | -2.16402
La0.6Sr0.4Mn0.6Al0.4O3−δ | CO2/CO | 1050–1400 | 187 | 0 | 126.157 | -2.31757
La0.6Sr0.4Mn0.4Al0.6O3−δ | CO2/CO | 1050–1400 | 180 | 0 | 163.8858 | -2.35786
La0.5Sr0.5Mn0.85Mg0.15O3−δ | CO2/CO | 1050–1400 | 183 | 0 | -32.3428 | -1.92039
La0.6Sr0.4Mn0.83Mg0.17O3−δ | CO2/CO | 1050–1400 | 207 | 0 | 2.968312 | -2.31602
LaMn2/3Mg1/3O3−δ | CO2/CO | 1050–1400 | 55 | 1 | -72.9767 | -2.27428
La0.6Sr0.4Cr0.95Co0.05O3−δ | CO2/CO | 800–1200 | 14 | 0 | 35.23283 | -2.1237
La0.6Sr0.4Cr0.9Co0.1O3−δ | CO2/CO | 800–1200 | 56 | 0 | 35.23283 | -2.1237
La0.6Sr0.4Cr0.8Co0.2O3−δ | CO2/CO | 800–1200 | 157 | 0 | 48.86039 | -2.04432
La0.6Sr0.4Cr0.5Co0.5O3−δ | CO2/CO | 800–1200 | 51 | 0 | 193.4612 | -1.79158
La0.6Sr0.4Cr0.8Co0.2O3−δ | H2O/H2 | 800–1200 | 50 | 0 | 48.86039 | -2.04432
Ba0.5Sr0.5Co0.8Fe0.2O3−δ | H2O/H2 | 800–1000 | 83 | 0 | 131.3451 | -1.03236
La0.6Sr0.4Co0.8Fe0.2O3−δ | H2O/H2 | 800–1200 | 51 | 0 | 67.32935 | -1.57459
La0.6Sr0.4CoO3−δ | H2O/H2 | 800–1300 | 107 | 0 | 120.0676 | -1.48792